## Sheet1
General Recommendations for Turning Operations
| General-purpose starting conditions |  |  |  | Range for roughing and finishing
Worpiece Material | Cutting tool | Depth of cut mm (in.) | Feed mm/rev (in./rev) | Cutting speed m/min (ft/min) | Depth of cut mm (in.) | Feed mm/rev (in./rev) | Cutting speed m/min (ft/min)
Aluminum alloys, free machining | Uncoated | 1.5-5.0 | 0.45 | 490 | 0.25-8.8 | 0.08-0.62 | 200-670
| Carbide | (0.06-0.20) | (0.018) | (1600) | (0.01-0.35) | (0.003-0.025) | (650-2000)
| TiN-coated | " | " | 550 | " | " | 60-915
| carbide | " | " | (1800) | " | " | (200-3000)
| Cement | " | " | 490 | " | " | 215-795
|  |  |  | (1600) |  |  | (700-2600)